## 1
Grade | Applications
YG6 | Good hardness and normal strength, for drawing of steel and non-ferrous metal and alloy bars or tubes under the condition of higher Stress.
YG6X | High wear resistance and high hardness,for drawing of steel wires and non-ferrous metal wires or alloy bars under low-stress condition.
YG8 | High wear resistance and high hardness,for drawing and straightening steels,non-ferrous metal and alloy bars and tubes; And for fabricating of machine parts,tools and wear parts,such as nozzles,centres,guiding devices,upsetting dies and perforating tools.
YG8X | Good strength and impact toughness; suitable for plates,bars,saws,seal rings,tubes etc. And it is one of the most popular grade for wear parts.
YG15 | High Strength and impact toughness, but lower hardness and wear resistance.For drawing steel rools and pipes under high stress condition;And also for upsetting dies and perforating tools under higher impact loading.
YG20 | Used as wear parts,sheets and some mechanical components.
ZK10UF | Fine-grained alloy, good wear resistance and high strength.It is one of the most popular grade for rods,bars,tubes and other wear parts, which need high wear resistance and good cautery resistance and low impact toughness.
ZK30UF | Fine grain grade. Excellent wear resistance, high in strength and impact resistance. Suitable for rough machining of cast iron,non-ferrous metals,nonmetallic materials and heavy cutting.
YG6N | Good wear resistance and cautery resistance, high strength and fine impact toughness. Suitable for the submarine oil pump parts such as bushes and sleeves with excellent impact toughness.

## 2
Garde | Density (g/cm3) | Hardness (HRA) | TRS (N/mm2) | ISO Code | Applications
JGR05 | 15.15 | 94 | 2000 | K05 | With excellent wear resistance,suitable for making nozzles,small sized drawing dies and micropore drawing dies
K10UF | 14.9 | 93 | 2600 | K05
K10S | 14.9 | 91 | 2450 | K20 | With excellent wear resistance,suitable for making nozzles,small sized drawing dies and woodworking carbide strips
YG6 | 14.9 | 91 | 2450 | K20 | Medium grain,with good wear resistance and toughness,suitable for making medium and small sized drawing ies and woodworking carbide strips
YG8 | 14.7 | 90 | 2000 | K20 | Medium grain,with extensively applicable wear resistance and toughness,suitable for making various-sized drawing dies material and woodworking carbide strips
JG08 | 14.65 | 90 | 3000 | K20 | Medium grain,with high toughness,suitable for making various top grade die material and woodworking strips
YG11 | 14.45 | 88.5 | 2600 | K30 | Medium grain,with good impact resistance and toughness,suitable for making medium and large sized drawing dies
YG15 | 14.1 | 87 | 2600 | K40 | Suitable for making steel pies and steel rods under strong stress and big compressibility,also can be making punching dies under large impact load
JG15A | 14 | 87.5 | 3000 | K40 | With high toughness and excellent impact resistance,suitable for making vaious top grade step processing dies
YG20 | 13.6 | 85 | 2600 | K50 | Suitable for making punch dies,such as bolts and nuts
JG20 | 13.65 | 85 | 3200 | K50 | Suitable for making punch dies,such as bolts and nuts
YG20C | 13.6 | 83 | 2600 | K50 | Suitable for making punch dies such as watch components,musical instrument reeds,small sized steel bals,normal impact resistance forging dies